## Sheet1
Tensile Test Data for Annealed 4140 Steel |  |  | Tensile Test Data for Quenched 4140 Steel |  |  | Tensile Test Data for Cold Formed 4140 Steel |  |  | Tensile Test Data for Quenched & Tempered 4140 Steel
| Strain | Stress (MPa) |  | Strain2 | Stress2 (MPa) |  | Strain3 | Stress3 (MPa) | Strain4 | Stress4 (MPa)
| 2.717391e-05 | 4.173063 |  | -1.369863e-05 | 6.572941 |  | 0.004069445 | 4.671372 | 0.01105663 | 4.111792
| 2.717391e-05 | 4.139527 |  | -1.369863e-05 | 6.562461 |  | 0.004069445 | 4.646721 | 0.01106354 | 4.095137
| 0.001182065 | 8.222464 |  | 0.0005342466 | 9.601608 |  | 0.005944445 | 8.204688 | 0.02168508 | 10.99878
| 0.002751359 | 11.39156 |  | 0.001047945 | 11.07297 |  | 0.007819444 | 12.60901 | 0.02638122 | 18.18973
| 0.003994565 | 14.3322 |  | 0.00180137 | 11.74997 |  | 0.009097222 | 16.41965 | 0.02895028 | 25.44731
| 0.00546875 | 18.59539 |  | 0.002219178 | 12.36618 |  | 0.010375 | 20.55486 | 0.03129834 | 32.57372
| 0.006732337 | 22.97385 |  | 0.002821918 | 13.3932 |  | 0.01145139 | 23.99984 | 0.03343923 | 39.97911
| 0.007982337 | 27.49485 |  | 0.003232877 | 14.13727 |  | 0.01252778 | 27.47359 | 0.03514503 | 46.83696
| 0.009239131 | 32.23592 |  | 0.003657534 | 14.86038 |  | 0.01379167 | 31.55128 | 0.03662983 | 54.56088
| 0.01028533 | 36.49072 |  | 0.004308219 | 15.9398 |  | 0.01486806 | 35.12157 | 0.03790055 | 62.77821
| 0.01132473 | 41.21502 |  | 0.004931507 | 17.07162 |  | 0.01593056 | 38.88086 | 0.03917127 | 72.25511
| 0.01235734 | 46.26 |  | 0.005349315 | 17.87647 |  | 0.01700694 | 42.85379 | 0.04002072 | 79.21706
| 0.01319973 | 51.00946 |  | 0.005773972 | 18.69809 |  | 0.01786111 | 46.22481 | 0.04087707 | 86.7078
| 0.01404212 | 56.42752 |  | 0.006191781 | 19.58468 |  | 0.01871528 | 49.62666 | 0.04172652 | 94.74818
| 0.01467391 | 60.79761 |  | 0.006616439 | 20.43354 |  | 0.01978472 | 54.34117 | 0.04258287 | 103.3319
| 0.01529891 | 65.51771 |  | 0.007047945 | 21.39979 |  | 0.02064583 | 58.38805 | 0.04321823 | 110.2273
| 0.01593071 | 70.39712 |  | 0.007472603 | 22.37022 |  | 0.0215 | 62.79237 | 0.0438605 | 117.3433
| 0.01655571 | 76.07089 |  | 0.00789726 | 23.44125 |  | 0.02236111 | 67.46374 | 0.04449586 | 124.6092
| 0.0169769 | 80.44097 |  | 0.008321918 | 24.47037 |  | 0.02300694 | 71.0895 | 0.04513812 | 132.025
| 0.01739131 | 84.95149 |  | 0.008739726 | 25.54141 |  | 0.02363889 | 74.72142 | 0.04578038 | 139.7031
| 0.0178125 | 89.62549 |  | 0.009178082 | 26.49088 |  | 0.02427778 | 78.57314 | 0.04642956 | 147.7622
| 0.01824049 | 94.52166 |  | 0.009595891 | 27.48017 |  | 0.02491667 | 82.57278 | 0.04727901 | 157.0101
| 0.01865489 | 99.46394 |  | 0.01023973 | 28.96202 |  | 0.02578472 | 88.23019 | 0.04791436 | 166.8909
| 0.01908288 | 104.708 |  | 0.01065068 | 29.9576 |  | 0.02642361 | 92.59137 | 0.04854972 | 177.0111
| 0.01951087 | 109.8934 |  | 0.01107534 | 31.0496 |  | 0.0270625 | 97.05527 | 0.04919199 | 187.2333
| 0.01991848 | 115.4184 |  | 0.01150685 | 32.14369 |  | 0.02770833 | 101.5418 | 0.04961326 | 194.164
| 0.02055027 | 123.8714 |  | 0.01192466 | 33.29018 |  | 0.0285625 | 107.6634 | 0.05025552 | 204.4799
| 0.02097147 | 129.6584 |  | 0.01235616 | 34.50375 |  | 0.02920833 | 112.1417 | 0.0506837 | 211.6001
| 0.02138587 | 135.5774 |  | 0.01278082 | 35.71102 |  | 0.02985417 | 116.9117 | 0.05132597 | 222.5114
| 0.02180706 | 141.5278 |  | 0.01319863 | 37.00423 |  | 0.0305 | 121.7515 | 0.05175414 | 229.7191
| 0.02222146 | 147.7843 |  | 0.01383562 | 38.92833 |  | 0.03114583 | 126.5317 | 0.05218232 | 236.8913
| 0.02264946 | 153.9653 |  | 0.01424658 | 40.28861 |  | 0.03177778 | 131.351 | 0.05260359 | 244.1593
| 0.02307065 | 160.4502 |  | 0.01467808 | 41.69919 |  | 0.03243055 | 136.2895 | 0.05303177 | 251.4002
| 0.02348505 | 166.8324 |  | 0.01510959 | 43.15588 |  | 0.03285416 | 139.6543 | 0.05345995 | 258.8826
| 0.02391304 | 173.3466 |  | 0.0155274 | 44.71318 |  | 0.03350694 | 144.6462 | 0.05388812 | 266.2588
| 0.02432745 | 179.8064 |  | 0.01595205 | 46.29983 |  | 0.03413194 | 149.599 | 0.0543163 | 273.8079
| 0.02474864 | 186.6099 |  | 0.01636986 | 48.04996 |  | 0.03456944 | 153.1384 | 0.05473757 | 281.2591
| 0.02516304 | 193.1682 |  | 0.01679452 | 49.87344 |  | 0.03521528 | 158.3131 | 0.05517265 | 288.8664
| 0.02557745 | 199.9214 |  | 0.01722603 | 51.77239 |  | 0.03565277 | 161.9327 | 0.05558702 | 296.3717
| 0.02620244 | 210.3194 |  | 0.01764383 | 53.80338 |  | 0.03609028 | 165.4578 | 0.0560221 | 304.2622
| 0.02662364 | 217.2508 |  | 0.01807534 | 55.90563 |  | 0.03650694 | 169.0753 | 0.05645718 | 311.9216
| 0.02704484 | 224.3037 |  | 0.01849315 | 58.0498 |  | 0.03715972 | 174.5397 | 0.05687845 | 319.6788
| 0.02747283 | 231.3818 |  | 0.01890411 | 60.38051 |  | 0.03756945 | 178.0791 | 0.05752072 | 331.2897
| 0.02788723 | 238.2817 |  | 0.01954795 | 64.13857 |  | 0.03801389 | 182.1568 | 0.05794199 | 338.9449
| 0.02830163 | 245.3577 |  | 0.01996575 | 66.78158 |  | 0.0384375 | 185.8956 | 0.05837017 | 346.8958
| 0.02894022 | 256.2483 |  | 0.02039726 | 69.39105 |  | 0.03886111 | 190 | 0.05879834 | 354.5822
| 0.02935462 | 263.3452 |  | 0.02082192 | 72.14305 |  | 0.03929167 | 193.8435 | 0.05921961 | 362.5518
| 0.02976902 | 270.6832 |  | 0.02123973 | 75.03758 |  | 0.03971528 | 198.0341 | 0.05964779 | 370.5297
| 0.03019701 | 277.9813 |  | 0.02167123 | 78.06834 |  | 0.04014583 | 202.3522 | 0.06007597 | 378.3931
| 0.03061141 | 285.3361 |  | 0.02208219 | 81.03622 |  | 0.04079861 | 208.819 | 0.06049724 | 386.4106
| 0.03103261 | 292.5483 |  | 0.02272603 | 85.77939 |  | 0.04122222 | 213.3466 | 0.06093922 | 394.6071
| 0.0314538 | 299.9449 |  | 0.02315068 | 88.9422 |  | 0.04165278 | 217.5907 | 0.0613605 | 402.4143
| 0.0320856 | 311.2023 |  | 0.02356849 | 92.29784 |  | 0.04207639 | 222.0997 | 0.06178177 | 410.5026
| 0.03251359 | 318.6053 |  | 0.024 | 95.65766 |  | 0.04250694 | 226.7567 | 0.06220994 | 418.2078
| 0.03292119 | 326.1466 |  | 0.02441096 | 99.02379 |  | 0.04315278 | 233.7063 | 0.06262431 | 426.3335
| 0.03334919 | 333.4824 |  | 0.02482877 | 102.4213 |  | 0.04379861 | 241.0174 | 0.06305939 | 434.53
| 0.03376358 | 341.0949 |  | 0.02525342 | 106.0159 |  | 0.04422222 | 245.7935 | 0.06369475 | 446.6905
| 0.03418478 | 348.5587 |  | 0.02589041 | 111.5618 |  | 0.04466667 | 250.7997 | 0.06411602 | 454.6705
| 0.03460598 | 356.2027 |  | 0.02632192 | 115.3534 |  | 0.04509722 | 255.6806 | 0.0645442 | 462.9253
| 0.03523098 | 367.6592 |  | 0.02673973 | 119.1052 |  | 0.04552778 | 260.8039 | 0.06497237 | 471.101
| 0.03565896 | 375.0768 |  | 0.02717123 | 122.9492 |  | 0.04615972 | 268.454 | 0.06540746 | 479.4849
| 0.03607337 | 382.7082 |  | 0.02780137 | 128.8913 |  | 0.04678472 | 276.6895 | 0.06604972 | 491.6058
| 0.03649456 | 390.6016 |  | 0.02843836 | 135.0408 |  | 0.04721528 | 282.2852 | 0.06647099 | 499.6441
| 0.03691576 | 398.1513 |  | 0.02886301 | 139.2181 |  | 0.04764583 | 287.7989 | 0.06689917 | 508.026
| 0.03733016 | 405.7994 |  | 0.02928767 | 143.5127 |  | 0.04806944 | 293.5405 | 0.06732044 | 515.9935
| 0.03775815 | 413.7599 |  | 0.02971233 | 147.8388 |  | 0.0485 | 299.161 | 0.06775552 | 524.5189
| 0.03817255 | 421.2425 |  | 0.03012329 | 152.3786 |  | 0.04893055 | 305.2354 | 0.06817679 | 532.4781
| 0.03858695 | 429.224 |  | 0.03054794 | 157.0945 |  | 0.049375 | 311.277 | 0.06859806 | 540.939
| 0.03900815 | 436.629 |  | 0.0309863 | 161.8084 |  | 0.04980555 | 317.5259 | 0.06923342 | 552.9121
| 0.03942935 | 444.5915 |  | 0.03160959 | 168.9577 |  | 0.05023611 | 323.4525 | 0.0696547 | 561.1107
| 0.03984375 | 452.2649 |  | 0.03203424 | 173.965 |  | 0.05066666 | 329.5844 | 0.07008978 | 569.478
| 0.04026495 | 459.9864 |  | 0.0324452 | 178.8988 |  | 0.05109027 | 335.6835 | 0.07052486 | 577.6703
| 0.04067935 | 467.4375 |  | 0.03286301 | 184.0423 |  | 0.05152083 | 342.0414 | 0.07094613 | 585.9418
| 0.0413519 | 438.5719 |  | 0.03328767 | 189.2739 |  | 0.05194444 | 348.3254 | 0.07138121 | 594.0779
| 0.0415625 | 425.8096 |  | 0.03369863 | 194.5934 |  | 0.052375 | 354.8703 | 0.07180249 | 602.4015
| 0.0428125 | 426.5306 |  | 0.03412329 | 199.8187 |  | 0.05280556 | 361.3227 | 0.07221685 | 610.2815
| 0.0440625 | 427.8196 |  | 0.03454795 | 205.2849 |  | 0.05322917 | 367.8285 | 0.07264503 | 618.5697
| 0.04532608 | 427.9747 |  | 0.0349589 | 210.7219 |  | 0.05364583 | 374.2316 | 0.0730732 | 626.7662
| 0.04679348 | 432.2987 |  | 0.03539041 | 216.3411 |  | 0.053875 | 377.7136 | 0.07350138 | 634.8461
| 0.04804348 | 436.7589 |  | 0.03580822 | 221.9688 |  | 0.05430556 | 384.3817 | 0.07390884 | 642.7241
| 0.04930706 | 440.3493 |  | 0.03622603 | 227.762 |  | 0.05474305 | 391.2531 | 0.07433011 | 651.0747
| 0.05056386 | 440.5296 |  | 0.03665753 | 233.6182 |  | 0.05538194 | 401.1382 | 0.07498618 | 663.6745
| 0.05120244 | 447.9933 |  | 0.03708219 | 239.4051 |  | 0.05559722 | 404.6161 | 0.07562155 | 675.76
| 0.05161684 | 453.0529 |  | 0.0375 | 245.2612 |  | 0.05601389 | 411.089 | 0.07603591 | 683.8254
| 0.05224185 | 458.8106 |  | 0.03791781 | 251.153 |  | 0.05623611 | 414.6881 | 0.07646409 | 691.9636
| 0.05266304 | 462.8935 |  | 0.03834246 | 257.1349 |  | 0.05645139 | 418.1064 | 0.07687845 | 700.2205
| 0.05349864 | 470.2272 |  | 0.03876027 | 263.0581 |  | 0.05686805 | 424.8361 | 0.07730663 | 708.5128
| 0.05413043 | 475.2911 |  | 0.03919178 | 269.2055 |  | 0.05709028 | 428.3612 | 0.07774171 | 716.8529
| 0.05475543 | 479.5501 |  | 0.03961644 | 275.3677 |  | 0.0573125 | 431.7795 | 0.07836326 | 729.0946
| 0.05539402 | 483.6561 |  | 0.04025343 | 284.7031 |  | 0.05772916 | 438.4825 | 0.07879144 | 737.1954
| 0.05622962 | 489.0637 |  | 0.04067808 | 290.9407 |  | 0.0579375 | 442.0487 | 0.07922652 | 745.5294
| 0.0570856 | 494.0751 |  | 0.04109589 | 297.436 |  | 0.058375 | 448.8113 | 0.07964779 | 753.3552
| 0.05792799 | 499.2773 |  | 0.0415274 | 303.7994 |  | 0.05859028 | 452.3857 | 0.08007597 | 761.8225
| 0.05894021 | 505.7245 |  | 0.04195206 | 310.2508 |  | 0.05880555 | 455.8779 | 0.08051105 | 769.8774
| 0.05976902 | 510.9476 |  | 0.04236301 | 316.6665 |  | 0.05901389 | 459.3845 | 0.0811395 | 782.0253
| 0.06063179 | 516.1226 |  | 0.04279452 | 323.1661 |  | 0.05922916 | 462.7966 | 0.08156768 | 790.1448
| 0.06148098 | 521.1969 |  | 0.04341096 | 332.8851 |  | 0.05944444 | 466.3895 | 0.08199585 | 798.1769
| 0.06233695 | 525.8919 |  | 0.04384247 | 339.5083 |  | 0.05966667 | 469.9434 | 0.08241713 | 806.5608
| 0.06316576 | 530.6979 |  | 0.04426027 | 346.3852 |  | 0.05988194 | 473.3329 | 0.08285912 | 814.4408
| 0.06399456 | 535.4327 |  | 0.04468493 | 353.2516 |  | 0.0603125 | 480.3687 | 0.08328038 | 822.4688
| 0.06484375 | 540.1109 |  | 0.04511644 | 360.2248 |  | 0.06073611 | 487.0841 | 0.08392956 | 834.6376
| 0.06568614 | 544.6947 |  | 0.0455274 | 367.1541 |  | 0.06095139 | 490.5188 | 0.08435083 | 842.3989
| 0.06652174 | 549.2409 |  | 0.04596575 | 374.5759 |  | 0.061375 | 497.3636 | 0.084779 | 850.5434
| 0.06757473 | 554.7805 |  | 0.04660274 | 385.3952 |  | 0.06179861 | 504.2165 | 0.08520718 | 858.384
| 0.06840353 | 558.8634 |  | 0.0470137 | 392.4733 |  | 0.06201389 | 507.7581 | 0.08562155 | 866.4223
| 0.06925272 | 563.2377 |  | 0.04745205 | 399.7903 |  | 0.06223611 | 511.3777 | 0.08605663 | 874.4293
| 0.07009511 | 567.459 |  | 0.04785617 | 406.8998 |  | 0.06245139 | 514.7692 | 0.08668508 | 885.9819
| 0.0709307 | 571.7117 |  | 0.04828767 | 414.3594 |  | 0.06286805 | 521.5853 | 0.08732735 | 897.6843
| 0.0719837 | 576.8007 |  | 0.04871233 | 421.4814 |  | 0.06307639 | 525.0385 | 0.08775552 | 905.679
| 0.07302989 | 581.6675 |  | 0.04912329 | 428.9766 |  | 0.06351389 | 531.9428 | 0.08817679 | 913.6423
| 0.07408288 | 586.7 |  | 0.04956164 | 436.4718 |  | 0.06372917 | 535.5501 | 0.08860497 | 921.1913
| 0.07512907 | 591.3676 |  | 0.0499863 | 444.0654 |  | 0.0639375 | 538.954 | 0.08903315 | 929.2441
| 0.07618207 | 596.1318 |  | 0.05041096 | 451.59 |  | 0.06436805 | 545.9302 | 0.08944751 | 936.7745
| 0.07722826 | 600.5124 |  | 0.05083561 | 459.2821 |  | 0.06458333 | 549.5662 | 0.08986187 | 944.4234
| 0.07827446 | 604.8531 |  | 0.05124658 | 466.7228 |  | 0.0648125 | 553.0297 | 0.09028315 | 952.0308
| 0.07953804 | 610.1517 |  | 0.05167123 | 460.3532 |  | 0.06522917 | 559.5951 | 0.09071823 | 960.2148
| 0.08059782 | 614.2891 |  | 0.05209589 | 473.6625 |  | 0.06544444 | 563.151 | 0.09114641 | 967.8638
| 0.08184783 | 618.9463 |  | 0.05230137 | 478.2234 |  | 0.06588889 | 569.8274 | 0.09155386 | 975.9
| 0.08290081 | 623.0062 |  | 0.0525137 | 482.3419 |  | 0.06629861 | 576.4831 | 0.09198204 | 983.4178
| 0.0841576 | 627.4979 |  | 0.05272603 | 486.6554 |  | 0.06652083 | 580.0288 | 0.09241022 | 991.4748
| 0.0854144 | 632.1823 |  | 0.05293836 | 490.8956 |  | 0.06716667 | 590.1111 | 0.09305939 | 1003.419
| 0.0866644 | 636.1332 |  | 0.05315068 | 495.3474 |  | 0.06757639 | 596.2902 | 0.09370165 | 1014.957
| 0.08792119 | 640.5704 |  | 0.05335616 | 499.5603 |  | 0.068 | 603.0118 | 0.09412983 | 1022.618
| 0.08920516 | 644.5087 |  | 0.05356849 | 503.901 |  | 0.06842361 | 609.3019 | 0.09453729 | 1029.834
| 0.09046195 | 648.5183 |  | 0.05378082 | 508.2732 |  | 0.06863194 | 612.6976 | 0.09497928 | 1038.12
| 0.09171874 | 652.006 |  | 0.054 | 512.7522 |  | 0.06906944 | 619.4951 | 0.09540746 | 1045.719
| 0.09297554 | 655.7158 |  | 0.05421233 | 517.0008 |  | 0.06951388 | 626.0338 | 0.09583563 | 1053.245
| 0.09444294 | 659.7632 |  | 0.05462328 | 525.5041 |  | 0.07015278 | 635.5819 | 0.09649171 | 1064.729
| 0.09570652 | 662.9071 |  | 0.05483562 | 530.1508 |  | 0.07058333 | 642.1165 | 0.09689917 | 1072.016
| 0.09694972 | 666.0993 |  | 0.05526712 | 538.6898 |  | 0.07101388 | 648.3799 | 0.09732735 | 1079.49
| 0.09819973 | 669.0001 |  | 0.05547945 | 543.0138 |  | 0.07143055 | 654.6844 | 0.0977279 | 1087.202
| 0.09969429 | 672.3033 |  | 0.05568493 | 547.4216 |  | 0.07186111 | 660.8123 | 0.09812845 | 1095.238
| 0.1009375 | 675.2145 |  | 0.05589041 | 551.8231 |  | 0.07229167 | 666.9874 | 0.09854972 | 1102.872
| 0.1021739 | 677.6962 |  | 0.05610274 | 556.0842 |  | 0.07270138 | 672.7536 | 0.09921271 | 1114.312
| 0.1034375 | 680.4356 |  | 0.05632191 | 560.5298 |  | 0.073125 | 678.8733 | 0.09964779 | 1122.14
| 0.1047147 | 682.628 |  | 0.05653425 | 564.8244 |  | 0.07355555 | 684.6725 | 0.1000691 | 1129.983
| 0.1061821 | 685.4596 |  | 0.05674657 | 569.1651 |  | 0.07399306 | 690.636 | 0.1004972 | 1137.526
| 0.1074389 | 687.696 |  | 0.05716438 | 577.8005 |  | 0.07441666 | 696.2728 | 0.1009254 | 1144.937
| 0.1089062 | 690.031 |  | 0.05737671 | 582.1391 |  | 0.07484722 | 702.1644 | 0.1013605 | 1152.697
| 0.110163 | 692.1289 |  | 0.05779452 | 590.5586 |  | 0.07527778 | 707.5055 | 0.1020097 | 1164.216
| 0.111413 | 693.9713 |  | 0.058 | 595.0419 |  | 0.07570138 | 713.0417 | 0.1024309 | 1171.424
| 0.1126698 | 695.8493 |  | 0.05820548 | 599.2967 |  | 0.076125 | 718.1835 | 0.1028591 | 1179.16
| 0.1139402 | 697.5911 |  | 0.05841096 | 603.6248 |  | 0.0765625 | 723.8697 | 0.1032873 | 1186.472
| 0.1151766 | 698.9911 |  | 0.05863014 | 607.9257 |  | 0.07699305 | 728.693 | 0.1037017 | 1193.954
| 0.1164334 | 700.8 |  | 0.05884246 | 612.2833 |  | 0.07742361 | 733.7547 | 0.1041229 | 1200.976
| 0.1179076 | 702.5586 |  | 0.05904795 | 616.5569 |  | 0.07784027 | 738.3357 | 0.1047721 | 1212.213
| 0.1191712 | 703.9963 |  | 0.05925342 | 620.9396 |  | 0.07827083 | 743.1221 | 0.1054144 | 1222.928
| 0.1206454 | 705.5012 |  | 0.0594589 | 625.1043 |  | 0.07890972 | 750.232 | 0.1058218 | 1229.994
| 0.1218954 | 706.7169 |  | 0.05968493 | 629.6735 |  | 0.07934722 | 754.3178 | 0.1062431 | 1237.037
| 0.123159 | 707.9305 |  | 0.05989041 | 634.1966 |  | 0.07977083 | 758.527 | 0.1066644 | 1244.097
| 0.1244361 | 708.9848 |  | 0.06031507 | 642.7732 |  | 0.08020833 | 762.5368 | 0.1070856 | 1251.126
| 0.1257065 | 710.1354 |  | 0.06052739 | 647.2858 |  | 0.08063888 | 766.1236 | 0.1075276 | 1258.158
| 0.1269633 | 711.2001 |  | 0.0609452 | 655.806 |  | 0.08105555 | 769.6713 | 0.1081699 | 1267.991
| 0.1282337 | 711.9715 |  | 0.06115068 | 660.1487 |  | 0.0815 | 773.2272 | 0.1088052 | 1277.368
| 0.1296875 | 713.1473 |  | 0.06135616 | 664.6299 |  | 0.08233333 | 779.1106 | 0.1094337 | 1286.689
| 0.1309443 | 713.6817 |  | 0.06156849 | 669.1279 |  | 0.08299305 | 783.2191 | 0.1100898 | 1294.75
| 0.1322147 | 714.6858 |  | 0.06178082 | 673.4267 |  | 0.08363194 | 786.8942 | 0.1122445 | 1301.82
| 0.1334647 | 715.304 |  | 0.0619863 | 677.4971 |  | 0.08449305 | 791.1094 | 0.1141506 | 1310.388
| 0.1349321 | 716.0691 |  | 0.06220548 | 682.2067 |  | 0.0855625 | 795.0434 | 0.1154489 | 1318.138
| 0.1362024 | 716.8739 |  | 0.06241781 | 686.6019 |  | 0.08684028 | 798.8725 | 0.1171409 | 1326.758
| 0.137466 | 717.1023 |  | 0.06262329 | 690.6534 |  | 0.08857638 | 802.4982 | 0.1186257 | 1333.593
| 0.1388723 | 718.251 |  | 0.06283562 | 695.1975 |  | 0.09285416 | 805.972 | 0.1205663 | 1341.052
| 0.1403533 | 718.557 |  | 0.06305479 | 699.8317 |  | 0.09370833 | 806.1651 | 0.1228867 | 1348.07
| 0.1416372 | 718.9342 |  | 0.06347945 | 708.1002 |  | 0.09995833 | 802.7776 | 0.1259047 | 1355.19
| 0.1429008 | 719.257 |  | 0.06389041 | 717.0165 |  | 0.1025208 | 799.2156 | 0.1297168 | 1362.342
| 0.144144 | 719.6867 |  | 0.06410959 | 721.4453 |  | 0.10425 | 795.7603 | 0.1359116 | 1369.295
| 0.1454212 | 720.0305 |  | 0.06432877 | 725.5805 |  | 0.1059653 | 791.6107 | 0.1393439 | 1370.74
| 0.1468886 | 720.3427 |  | 0.06454109 | 729.9695 |  | 0.1072569 | 787.9562 | 0.1438052 | 1361.63
| 0.1481522 | 720.326 |  | 0.06475342 | 734.2746 |  | 0.1083333 | 784.2278 | 0.1448895 | 1353.202
| 0.149409 | 720.7745 |  | 0.0649589 | 738.6929 |  | 0.1094167 | 780.0699 | 0.145518 | 1345.859
| 0.1506726 | 720.743 |  | 0.06516438 | 742.9372 |  | 0.1104792 | 776.1216 | 0.1461602 | 1337.734
| 0.1519361 | 720.9191 |  | 0.06538356 | 747.5107 |  | 0.1113333 | 772.652 | 0.1470166 | 1325.554
| 0.1531861 | 720.8835 |  | 0.06559589 | 751.6775 |  | 0.1124097 | 767.804 | 0.1476726 | 1316.011
| 0.1542255 | 721.0784 |  | 0.06580137 | 755.861 |  | 0.1132708 | 763.9338 | 0.1481008 | 1308.88
| 0.1554959 | 720.9464 |  | 0.066 | 760.055 |  | 0.1141458 | 759.969 | 0.14875 | 1298.321
| 0.1567527 | 720.9149 |  | 0.0664315 | 769.2164 |  | 0.1152083 | 754.8457 | 0.1495994 | 1284.946
| 0.1580095 | 720.7766 |  | 0.06665068 | 773.5068 |  | 0.1160625 | 750.7866 | 0.1502348 | 1274.785
| 0.1592663 | 720.8185 |  | 0.06706849 | 781.9619 |  | 0.1167153 | 747.3148 | 0.1508909 | 1264.612
| 0.1605435 | 720.6362 |  | 0.06727397 | 786.3258 |  | 0.1175764 | 742.9024 | 0.1513191 | 1257.251
| 0.1617935 | 720.4999 |  | 0.0674863 | 790.633 |  | 0.1186528 | 737.208 | 0.1519613 | 1247.403
| 0.1630435 | 720.1436 |  | 0.06770548 | 795.0157 |  | 0.1192917 | 733.5658 | 0.1525898 | 1237.306
| 0.1643071 | 719.8942 |  | 0.06791781 | 799.4235 |  | 0.1199444 | 730.0161 | 0.1532389 | 1227.211
| 0.1655774 | 719.6322 |  | 0.06813013 | 803.7118 |  | 0.1205764 | 726.419 | 0.1536671 | 1220.151
| 0.1668342 | 719.1354 |  | 0.06833561 | 807.8282 |  | 0.1214306 | 721.3081 | 0.1543025 | 1210.101
| 0.1680842 | 718.6911 |  | 0.06854795 | 812.1375 |  | 0.1220833 | 717.6001 | 0.1549378 | 1200.606
| 0.1693478 | 718.2342 |  | 0.06876712 | 816.8807 |  | 0.1227222 | 713.5019 | 0.1553591 | 1192.817
| 0.1706046 | 717.5572 |  | 0.06897945 | 821.2235 |  | 0.1233889 | 709.2023 | 0.1560083 | 1183.313
| 0.1718682 | 716.6392 |  | 0.06959589 | 833.9398 |  | 0.12425 | 703.586 | 0.1564503 | 1176.137
| 0.173125 | 716.0397 |  | 0.07003424 | 842.6212 |  | 0.1248889 | 699.2987 | 0.1568646 | 1169.027
| 0.1743886 | 714.8429 |  | 0.07024657 | 846.7608 |  | 0.1255347 | 694.9129 | 0.1572859 | 1162.134
| 0.1756522 | 713.9187 |  | 0.07045205 | 851.0009 |  | 0.1261944 | 690.145 | 0.157721 | 1155.228
| 0.176909 | 712.3823 |  | 0.07066438 | 855.3542 |  | 0.1268333 | 685.5435 | 0.1583425 | 1144.454
| 0.1781793 | 710.8837 |  | 0.07088356 | 859.7831 |  | 0.1276875 | 679.2738 | 0.1587914 | 1137.195
| 0.1796467 | 708.6011 |  | 0.07110274 | 864.3542 |  | 0.1283125 | 674.1875 | 0.1592196 | 1129.708
| 0.1809035 | 706.1908 |  | 0.07130822 | 868.412 |  | 0.1287292 | 670.5495 | 0.159634 | 1121.972
| 0.1821739 | 703.5751 |  | 0.07152054 | 872.5223 |  | 0.1291736 | 666.9032 | 0.1602762 | 1111.556
| 0.1834307 | 700.2424 |  | 0.07171232 | 876.6471 |  | 0.1296111 | 662.9405 | 0.1606975 | 1104.379
| 0.1848981 | 696.0505 |  | 0.07191095 | 880.9584 |  | 0.1300278 | 659.2758 | 0.1613467 | 1092.764
| 0.1861549 | 692.2065 |  | 0.07212329 | 885.4083 |  | 0.1304583 | 655.3562 | 0.1617749 | 1085.068
| 0.1874185 | 688.0104 |  | 0.07255479 | 893.8592 |  | 0.1306806 | 653.2156 | 0.1621961 | 1077.025
| 0.1886753 | 683.4286 |  | 0.07276712 | 898.1181 |  |  |  | 0.1626243 | 1069.228
| 0.1897283 | 679.2346 |  | 0.07318493 | 906.7829 |  |  |  | 0.1630525 | 1060.903
| 0.1909851 | 673.9171 |  | 0.07339726 | 910.9559 |  |  |  | 0.1634807 | 1052.627
| 0.1920312 | 669.3144 |  | 0.07361644 | 915.2778 |  |  |  | 0.1639157 | 1044.503
| 0.1930842 | 664.4937 |  | 0.07382876 | 919.5452 |  |  |  | 0.1643439 | 1035.886
| 0.1941304 | 659.3251 |  | 0.07423972 | 928.0276 |  |  |  | 0.1647721 | 1027.48
| 0.1949796 | 654.8795 |  | 0.07445891 | 932.4773 |  |  |  | 0.1652141 | 1018.452
| 0.195822 | 650.4717 |  | 0.07467808 | 936.686 |  |  |  | 0.1656492 | 1009.723
| 0.1966508 | 646.0073 |  | 0.07489726 | 940.945 |  |  |  | 0.1660704 | 1000.009
| 0.1974864 | 641.3019 |  | 0.07509589 | 945.1558 |  |  |  | 0.1664917 | 991.0272
| 0.1983424 | 636.4644 |  | 0.0755137 | 953.8477 |  |  |  | 0.1669199 | 981.7023
| 0.1991916 | 631.2685 |  | 0.07572603 | 957.9202 |  |  |  | 0.1675829 | 967.1101
| 0.2002446 | 624.6893 |  | 0.07593151 | 962.2337 |  |  |  | 0.1679972 | 957.2564
| 0.2010666 | 619.4389 |  | 0.07613698 | 966.3837 |  |  |  | 0.1684254 | 947.8024
| 0.2017052 | 615.0646 |  | 0.07634246 | 970.5882 |  |  |  | 0.1688398 | 937.0596
| 0.2023234 | 610.8224 |  | 0.07654794 | 974.646 |  |  |  | 0.169268 | 927.0207
| 0.2029619 | 606.1421 |  | 0.07677397 | 979.2005 |  |  |  | 0.1697168 | 915.6451
| 0.2036005 | 601.9397 |  | 0.0769863 | 983.6816 |  |  |  | 0.1701381 | 904.7525
| 0.2042255 | 596.9303 |  | 0.07741096 | 991.6296 |  |  |  | 0.1705525 | 893.837
| 0.2048573 | 592.032 |  | 0.07761643 | 996.1296 |  |  |  | 0.1705525 | 893.837
| 0.2054755 | 587.2869 |  | 0.07805479 | 1004.57
| 0.2061141 | 582.0783 |  | 0.07827397 | 1009.083
| 0.2067391 | 576.7797 |  | 0.07869177 | 1017.456
| 0.2073641 | 571.347 |  | 0.07910959 | 1025.672
| 0.2079959 | 565.9415 |  | 0.07932877 | 1029.902
| 0.2086277 | 560.033 |  | 0.07954109 | 1034.222
| 0.2090625 | 555.8934 |  | 0.07996575 | 1042.241
| 0.2096807 | 549.8466 |  | 0.08018493 | 1046.479
| 0.2103329 | 543.7453 |  | 0.08039041 | 1050.606
| 0.2107405 | 539.3416 |  | 0.08079452 | 1058.682
| 0.2111617 | 534.9443 |  | 0.08079452 | 1058.682
| 0.2111617 | 534.9443

## Sheet2
Tensile Test Data for 4140 Steel
Annealed |  | Quenched |  | Cold Formed |  | Quenched & Tempered
Strain | Stress (MPa) | Strain | Stress (MPa) | Strain | Stress (MPa) | Strain | Stress (MPa)
2.717391e-05 | 4.173063 | -1.369863e-05 | 6.572941 | 0.004069445 | 4.671372 | 0.01105663 | 4.111792
2.717391e-05 | 4.139527 | -1.369863e-05 | 6.562461 | 0.004069445 | 4.646721 | 0.01106354 | 4.095137
0.001182065 | 8.222464 | 0.0005342466 | 9.601608 | 0.005944445 | 8.204688 | 0.02168508 | 10.99878
0.002751359 | 11.39156 | 0.001047945 | 11.07297 | 0.007819444 | 12.60901 | 0.02638122 | 18.18973
0.003994565 | 14.3322 | 0.00180137 | 11.74997 | 0.009097222 | 16.41965 | 0.02895028 | 25.44731
0.00546875 | 18.59539 | 0.002219178 | 12.36618 | 0.010375 | 20.55486 | 0.03129834 | 32.57372
0.006732337 | 22.97385 | 0.002821918 | 13.3932 | 0.01145139 | 23.99984 | 0.03343923 | 39.97911
0.007982337 | 27.49485 | 0.003232877 | 14.13727 | 0.01252778 | 27.47359 | 0.03514503 | 46.83696
0.009239131 | 32.23592 | 0.003657534 | 14.86038 | 0.01379167 | 31.55128 | 0.03662983 | 54.56088
0.01028533 | 36.49072 | 0.004308219 | 15.9398 | 0.01486806 | 35.12157 | 0.03790055 | 62.77821
0.01132473 | 41.21502 | 0.004931507 | 17.07162 | 0.01593056 | 38.88086 | 0.03917127 | 72.25511
0.01235734 | 46.26 | 0.005349315 | 17.87647 | 0.01700694 | 42.85379 | 0.04002072 | 79.21706
0.01319973 | 51.00946 | 0.005773972 | 18.69809 | 0.01786111 | 46.22481 | 0.04087707 | 86.7078
0.01404212 | 56.42752 | 0.006191781 | 19.58468 | 0.01871528 | 49.62666 | 0.04172652 | 94.74818
0.01467391 | 60.79761 | 0.006616439 | 20.43354 | 0.01978472 | 54.34117 | 0.04258287 | 103.3319
0.01529891 | 65.51771 | 0.007047945 | 21.39979 | 0.02064583 | 58.38805 | 0.04321823 | 110.2273
0.01593071 | 70.39712 | 0.007472603 | 22.37022 | 0.0215 | 62.79237 | 0.0438605 | 117.3433
0.01655571 | 76.07089 | 0.00789726 | 23.44125 | 0.02236111 | 67.46374 | 0.04449586 | 124.6092
0.0169769 | 80.44097 | 0.008321918 | 24.47037 | 0.02300694 | 71.0895 | 0.04513812 | 132.025
0.01739131 | 84.95149 | 0.008739726 | 25.54141 | 0.02363889 | 74.72142 | 0.04578038 | 139.7031
0.0178125 | 89.62549 | 0.009178082 | 26.49088 | 0.02427778 | 78.57314 | 0.04642956 | 147.7622
0.01824049 | 94.52166 | 0.009595891 | 27.48017 | 0.02491667 | 82.57278 | 0.04727901 | 157.0101
0.01865489 | 99.46394 | 0.01023973 | 28.96202 | 0.02578472 | 88.23019 | 0.04791436 | 166.8909
0.01908288 | 104.708 | 0.01065068 | 29.9576 | 0.02642361 | 92.59137 | 0.04854972 | 177.0111
0.01951087 | 109.8934 | 0.01107534 | 31.0496 | 0.0270625 | 97.05527 | 0.04919199 | 187.2333
0.01991848 | 115.4184 | 0.01150685 | 32.14369 | 0.02770833 | 101.5418 | 0.04961326 | 194.164
0.02055027 | 123.8714 | 0.01192466 | 33.29018 | 0.0285625 | 107.6634 | 0.05025552 | 204.4799
0.02097147 | 129.6584 | 0.01235616 | 34.50375 | 0.02920833 | 112.1417 | 0.0506837 | 211.6001
0.02138587 | 135.5774 | 0.01278082 | 35.71102 | 0.02985417 | 116.9117 | 0.05132597 | 222.5114
0.02180706 | 141.5278 | 0.01319863 | 37.00423 | 0.0305 | 121.7515 | 0.05175414 | 229.7191
0.02222146 | 147.7843 | 0.01383562 | 38.92833 | 0.03114583 | 126.5317 | 0.05218232 | 236.8913
0.02264946 | 153.9653 | 0.01424658 | 40.28861 | 0.03177778 | 131.351 | 0.05260359 | 244.1593
0.02307065 | 160.4502 | 0.01467808 | 41.69919 | 0.03243055 | 136.2895 | 0.05303177 | 251.4002
0.02348505 | 166.8324 | 0.01510959 | 43.15588 | 0.03285416 | 139.6543 | 0.05345995 | 258.8826
0.02391304 | 173.3466 | 0.0155274 | 44.71318 | 0.03350694 | 144.6462 | 0.05388812 | 266.2588
0.02432745 | 179.8064 | 0.01595205 | 46.29983 | 0.03413194 | 149.599 | 0.0543163 | 273.8079
0.02474864 | 186.6099 | 0.01636986 | 48.04996 | 0.03456944 | 153.1384 | 0.05473757 | 281.2591
0.02516304 | 193.1682 | 0.01679452 | 49.87344 | 0.03521528 | 158.3131 | 0.05517265 | 288.8664
0.02557745 | 199.9214 | 0.01722603 | 51.77239 | 0.03565277 | 161.9327 | 0.05558702 | 296.3717
0.02620244 | 210.3194 | 0.01764383 | 53.80338 | 0.03609028 | 165.4578 | 0.0560221 | 304.2622
0.02662364 | 217.2508 | 0.01807534 | 55.90563 | 0.03650694 | 169.0753 | 0.05645718 | 311.9216
0.02704484 | 224.3037 | 0.01849315 | 58.0498 | 0.03715972 | 174.5397 | 0.05687845 | 319.6788
0.02747283 | 231.3818 | 0.01890411 | 60.38051 | 0.03756945 | 178.0791 | 0.05752072 | 331.2897
0.02788723 | 238.2817 | 0.01954795 | 64.13857 | 0.03801389 | 182.1568 | 0.05794199 | 338.9449
0.02830163 | 245.3577 | 0.01996575 | 66.78158 | 0.0384375 | 185.8956 | 0.05837017 | 346.8958
0.02894022 | 256.2483 | 0.02039726 | 69.39105 | 0.03886111 | 190 | 0.05879834 | 354.5822
0.02935462 | 263.3452 | 0.02082192 | 72.14305 | 0.03929167 | 193.8435 | 0.05921961 | 362.5518
0.02976902 | 270.6832 | 0.02123973 | 75.03758 | 0.03971528 | 198.0341 | 0.05964779 | 370.5297
0.03019701 | 277.9813 | 0.02167123 | 78.06834 | 0.04014583 | 202.3522 | 0.06007597 | 378.3931
0.03061141 | 285.3361 | 0.02208219 | 81.03622 | 0.04079861 | 208.819 | 0.06049724 | 386.4106
0.03103261 | 292.5483 | 0.02272603 | 85.77939 | 0.04122222 | 213.3466 | 0.06093922 | 394.6071
0.0314538 | 299.9449 | 0.02315068 | 88.9422 | 0.04165278 | 217.5907 | 0.0613605 | 402.4143
0.0320856 | 311.2023 | 0.02356849 | 92.29784 | 0.04207639 | 222.0997 | 0.06178177 | 410.5026
0.03251359 | 318.6053 | 0.024 | 95.65766 | 0.04250694 | 226.7567 | 0.06220994 | 418.2078
0.03292119 | 326.1466 | 0.02441096 | 99.02379 | 0.04315278 | 233.7063 | 0.06262431 | 426.3335
0.03334919 | 333.4824 | 0.02482877 | 102.4213 | 0.04379861 | 241.0174 | 0.06305939 | 434.53
0.03376358 | 341.0949 | 0.02525342 | 106.0159 | 0.04422222 | 245.7935 | 0.06369475 | 446.6905
0.03418478 | 348.5587 | 0.02589041 | 111.5618 | 0.04466667 | 250.7997 | 0.06411602 | 454.6705
0.03460598 | 356.2027 | 0.02632192 | 115.3534 | 0.04509722 | 255.6806 | 0.0645442 | 462.9253
0.03523098 | 367.6592 | 0.02673973 | 119.1052 | 0.04552778 | 260.8039 | 0.06497237 | 471.101
0.03565896 | 375.0768 | 0.02717123 | 122.9492 | 0.04615972 | 268.454 | 0.06540746 | 479.4849
0.03607337 | 382.7082 | 0.02780137 | 128.8913 | 0.04678472 | 276.6895 | 0.06604972 | 491.6058
0.03649456 | 390.6016 | 0.02843836 | 135.0408 | 0.04721528 | 282.2852 | 0.06647099 | 499.6441
0.03691576 | 398.1513 | 0.02886301 | 139.2181 | 0.04764583 | 287.7989 | 0.06689917 | 508.026
0.03733016 | 405.7994 | 0.02928767 | 143.5127 | 0.04806944 | 293.5405 | 0.06732044 | 515.9935
0.03775815 | 413.7599 | 0.02971233 | 147.8388 | 0.0485 | 299.161 | 0.06775552 | 524.5189
0.03817255 | 421.2425 | 0.03012329 | 152.3786 | 0.04893055 | 305.2354 | 0.06817679 | 532.4781
0.03858695 | 429.224 | 0.03054794 | 157.0945 | 0.049375 | 311.277 | 0.06859806 | 540.939
0.03900815 | 436.629 | 0.0309863 | 161.8084 | 0.04980555 | 317.5259 | 0.06923342 | 552.9121
0.03942935 | 444.5915 | 0.03160959 | 168.9577 | 0.05023611 | 323.4525 | 0.0696547 | 561.1107
0.03984375 | 452.2649 | 0.03203424 | 173.965 | 0.05066666 | 329.5844 | 0.07008978 | 569.478
0.04026495 | 459.9864 | 0.0324452 | 178.8988 | 0.05109027 | 335.6835 | 0.07052486 | 577.6703
0.04067935 | 467.4375 | 0.03286301 | 184.0423 | 0.05152083 | 342.0414 | 0.07094613 | 585.9418
0.0413519 | 438.5719 | 0.03328767 | 189.2739 | 0.05194444 | 348.3254 | 0.07138121 | 594.0779
0.0415625 | 425.8096 | 0.03369863 | 194.5934 | 0.052375 | 354.8703 | 0.07180249 | 602.4015
0.0428125 | 426.5306 | 0.03412329 | 199.8187 | 0.05280556 | 361.3227 | 0.07221685 | 610.2815
0.0440625 | 427.8196 | 0.03454795 | 205.2849 | 0.05322917 | 367.8285 | 0.07264503 | 618.5697
0.04532608 | 427.9747 | 0.0349589 | 210.7219 | 0.05364583 | 374.2316 | 0.0730732 | 626.7662
0.04679348 | 432.2987 | 0.03539041 | 216.3411 | 0.053875 | 377.7136 | 0.07350138 | 634.8461
0.04804348 | 436.7589 | 0.03580822 | 221.9688 | 0.05430556 | 384.3817 | 0.07390884 | 642.7241
0.04930706 | 440.3493 | 0.03622603 | 227.762 | 0.05474305 | 391.2531 | 0.07433011 | 651.0747
0.05056386 | 440.5296 | 0.03665753 | 233.6182 | 0.05538194 | 401.1382 | 0.07498618 | 663.6745
0.05120244 | 447.9933 | 0.03708219 | 239.4051 | 0.05559722 | 404.6161 | 0.07562155 | 675.76
0.05161684 | 453.0529 | 0.0375 | 245.2612 | 0.05601389 | 411.089 | 0.07603591 | 683.8254
0.05224185 | 458.8106 | 0.03791781 | 251.153 | 0.05623611 | 414.6881 | 0.07646409 | 691.9636
0.05266304 | 462.8935 | 0.03834246 | 257.1349 | 0.05645139 | 418.1064 | 0.07687845 | 700.2205
0.05349864 | 470.2272 | 0.03876027 | 263.0581 | 0.05686805 | 424.8361 | 0.07730663 | 708.5128
0.05413043 | 475.2911 | 0.03919178 | 269.2055 | 0.05709028 | 428.3612 | 0.07774171 | 716.8529
0.05475543 | 479.5501 | 0.03961644 | 275.3677 | 0.0573125 | 431.7795 | 0.07836326 | 729.0946
0.05539402 | 483.6561 | 0.04025343 | 284.7031 | 0.05772916 | 438.4825 | 0.07879144 | 737.1954
0.05622962 | 489.0637 | 0.04067808 | 290.9407 | 0.0579375 | 442.0487 | 0.07922652 | 745.5294
0.0570856 | 494.0751 | 0.04109589 | 297.436 | 0.058375 | 448.8113 | 0.07964779 | 753.3552
0.05792799 | 499.2773 | 0.0415274 | 303.7994 | 0.05859028 | 452.3857 | 0.08007597 | 761.8225
0.05894021 | 505.7245 | 0.04195206 | 310.2508 | 0.05880555 | 455.8779 | 0.08051105 | 769.8774
0.05976902 | 510.9476 | 0.04236301 | 316.6665 | 0.05901389 | 459.3845 | 0.0811395 | 782.0253
0.06063179 | 516.1226 | 0.04279452 | 323.1661 | 0.05922916 | 462.7966 | 0.08156768 | 790.1448
0.06148098 | 521.1969 | 0.04341096 | 332.8851 | 0.05944444 | 466.3895 | 0.08199585 | 798.1769
0.06233695 | 525.8919 | 0.04384247 | 339.5083 | 0.05966667 | 469.9434 | 0.08241713 | 806.5608
0.06316576 | 530.6979 | 0.04426027 | 346.3852 | 0.05988194 | 473.3329 | 0.08285912 | 814.4408
0.06399456 | 535.4327 | 0.04468493 | 353.2516 | 0.0603125 | 480.3687 | 0.08328038 | 822.4688
0.06484375 | 540.1109 | 0.04511644 | 360.2248 | 0.06073611 | 487.0841 | 0.08392956 | 834.6376
0.06568614 | 544.6947 | 0.0455274 | 367.1541 | 0.06095139 | 490.5188 | 0.08435083 | 842.3989
0.06652174 | 549.2409 | 0.04596575 | 374.5759 | 0.061375 | 497.3636 | 0.084779 | 850.5434
0.06757473 | 554.7805 | 0.04660274 | 385.3952 | 0.06179861 | 504.2165 | 0.08520718 | 858.384
0.06840353 | 558.8634 | 0.0470137 | 392.4733 | 0.06201389 | 507.7581 | 0.08562155 | 866.4223
0.06925272 | 563.2377 | 0.04745205 | 399.7903 | 0.06223611 | 511.3777 | 0.08605663 | 874.4293
0.07009511 | 567.459 | 0.04785617 | 406.8998 | 0.06245139 | 514.7692 | 0.08668508 | 885.9819
0.0709307 | 571.7117 | 0.04828767 | 414.3594 | 0.06286805 | 521.5853 | 0.08732735 | 897.6843
0.0719837 | 576.8007 | 0.04871233 | 421.4814 | 0.06307639 | 525.0385 | 0.08775552 | 905.679
0.07302989 | 581.6675 | 0.04912329 | 428.9766 | 0.06351389 | 531.9428 | 0.08817679 | 913.6423
0.07408288 | 586.7 | 0.04956164 | 436.4718 | 0.06372917 | 535.5501 | 0.08860497 | 921.1913
0.07512907 | 591.3676 | 0.0499863 | 444.0654 | 0.0639375 | 538.954 | 0.08903315 | 929.2441
0.07618207 | 596.1318 | 0.05041096 | 451.59 | 0.06436805 | 545.9302 | 0.08944751 | 936.7745
0.07722826 | 600.5124 | 0.05083561 | 459.2821 | 0.06458333 | 549.5662 | 0.08986187 | 944.4234
0.07827446 | 604.8531 | 0.05124658 | 466.7228 | 0.0648125 | 553.0297 | 0.09028315 | 952.0308
0.07953804 | 610.1517 | 0.05167123 | 460.3532 | 0.06522917 | 559.5951 | 0.09071823 | 960.2148
0.08059782 | 614.2891 | 0.05209589 | 473.6625 | 0.06544444 | 563.151 | 0.09114641 | 967.8638
0.08184783 | 618.9463 | 0.05230137 | 478.2234 | 0.06588889 | 569.8274 | 0.09155386 | 975.9
0.08290081 | 623.0062 | 0.0525137 | 482.3419 | 0.06629861 | 576.4831 | 0.09198204 | 983.4178
0.0841576 | 627.4979 | 0.05272603 | 486.6554 | 0.06652083 | 580.0288 | 0.09241022 | 991.4748
0.0854144 | 632.1823 | 0.05293836 | 490.8956 | 0.06716667 | 590.1111 | 0.09305939 | 1003.419
0.0866644 | 636.1332 | 0.05315068 | 495.3474 | 0.06757639 | 596.2902 | 0.09370165 | 1014.957
0.08792119 | 640.5704 | 0.05335616 | 499.5603 | 0.068 | 603.0118 | 0.09412983 | 1022.618
0.08920516 | 644.5087 | 0.05356849 | 503.901 | 0.06842361 | 609.3019 | 0.09453729 | 1029.834
0.09046195 | 648.5183 | 0.05378082 | 508.2732 | 0.06863194 | 612.6976 | 0.09497928 | 1038.12
0.09171874 | 652.006 | 0.054 | 512.7522 | 0.06906944 | 619.4951 | 0.09540746 | 1045.719
0.09297554 | 655.7158 | 0.05421233 | 517.0008 | 0.06951388 | 626.0338 | 0.09583563 | 1053.245
0.09444294 | 659.7632 | 0.05462328 | 525.5041 | 0.07015278 | 635.5819 | 0.09649171 | 1064.729
0.09570652 | 662.9071 | 0.05483562 | 530.1508 | 0.07058333 | 642.1165 | 0.09689917 | 1072.016
0.09694972 | 666.0993 | 0.05526712 | 538.6898 | 0.07101388 | 648.3799 | 0.09732735 | 1079.49
0.09819973 | 669.0001 | 0.05547945 | 543.0138 | 0.07143055 | 654.6844 | 0.0977279 | 1087.202
0.09969429 | 672.3033 | 0.05568493 | 547.4216 | 0.07186111 | 660.8123 | 0.09812845 | 1095.238
0.1009375 | 675.2145 | 0.05589041 | 551.8231 | 0.07229167 | 666.9874 | 0.09854972 | 1102.872
0.1021739 | 677.6962 | 0.05610274 | 556.0842 | 0.07270138 | 672.7536 | 0.09921271 | 1114.312
0.1034375 | 680.4356 | 0.05632191 | 560.5298 | 0.073125 | 678.8733 | 0.09964779 | 1122.14
0.1047147 | 682.628 | 0.05653425 | 564.8244 | 0.07355555 | 684.6725 | 0.1000691 | 1129.983
0.1061821 | 685.4596 | 0.05674657 | 569.1651 | 0.07399306 | 690.636 | 0.1004972 | 1137.526
0.1074389 | 687.696 | 0.05716438 | 577.8005 | 0.07441666 | 696.2728 | 0.1009254 | 1144.937
0.1089062 | 690.031 | 0.05737671 | 582.1391 | 0.07484722 | 702.1644 | 0.1013605 | 1152.697
0.110163 | 692.1289 | 0.05779452 | 590.5586 | 0.07527778 | 707.5055 | 0.1020097 | 1164.216
0.111413 | 693.9713 | 0.058 | 595.0419 | 0.07570138 | 713.0417 | 0.1024309 | 1171.424
0.1126698 | 695.8493 | 0.05820548 | 599.2967 | 0.076125 | 718.1835 | 0.1028591 | 1179.16
0.1139402 | 697.5911 | 0.05841096 | 603.6248 | 0.0765625 | 723.8697 | 0.1032873 | 1186.472
0.1151766 | 698.9911 | 0.05863014 | 607.9257 | 0.07699305 | 728.693 | 0.1037017 | 1193.954
0.1164334 | 700.8 | 0.05884246 | 612.2833 | 0.07742361 | 733.7547 | 0.1041229 | 1200.976
0.1179076 | 702.5586 | 0.05904795 | 616.5569 | 0.07784027 | 738.3357 | 0.1047721 | 1212.213
0.1191712 | 703.9963 | 0.05925342 | 620.9396 | 0.07827083 | 743.1221 | 0.1054144 | 1222.928
0.1206454 | 705.5012 | 0.0594589 | 625.1043 | 0.07890972 | 750.232 | 0.1058218 | 1229.994
0.1218954 | 706.7169 | 0.05968493 | 629.6735 | 0.07934722 | 754.3178 | 0.1062431 | 1237.037
0.123159 | 707.9305 | 0.05989041 | 634.1966 | 0.07977083 | 758.527 | 0.1066644 | 1244.097
0.1244361 | 708.9848 | 0.06031507 | 642.7732 | 0.08020833 | 762.5368 | 0.1070856 | 1251.126
0.1257065 | 710.1354 | 0.06052739 | 647.2858 | 0.08063888 | 766.1236 | 0.1075276 | 1258.158
0.1269633 | 711.2001 | 0.0609452 | 655.806 | 0.08105555 | 769.6713 | 0.1081699 | 1267.991
0.1282337 | 711.9715 | 0.06115068 | 660.1487 | 0.0815 | 773.2272 | 0.1088052 | 1277.368
0.1296875 | 713.1473 | 0.06135616 | 664.6299 | 0.08233333 | 779.1106 | 0.1094337 | 1286.689
0.1309443 | 713.6817 | 0.06156849 | 669.1279 | 0.08299305 | 783.2191 | 0.1100898 | 1294.75
0.1322147 | 714.6858 | 0.06178082 | 673.4267 | 0.08363194 | 786.8942 | 0.1122445 | 1301.82
0.1334647 | 715.304 | 0.0619863 | 677.4971 | 0.08449305 | 791.1094 | 0.1141506 | 1310.388
0.1349321 | 716.0691 | 0.06220548 | 682.2067 | 0.0855625 | 795.0434 | 0.1154489 | 1318.138
0.1362024 | 716.8739 | 0.06241781 | 686.6019 | 0.08684028 | 798.8725 | 0.1171409 | 1326.758
0.137466 | 717.1023 | 0.06262329 | 690.6534 | 0.08857638 | 802.4982 | 0.1186257 | 1333.593
0.1388723 | 718.251 | 0.06283562 | 695.1975 | 0.09285416 | 805.972 | 0.1205663 | 1341.052
0.1403533 | 718.557 | 0.06305479 | 699.8317 | 0.09370833 | 806.1651 | 0.1228867 | 1348.07
0.1416372 | 718.9342 | 0.06347945 | 708.1002 | 0.09995833 | 802.7776 | 0.1259047 | 1355.19
0.1429008 | 719.257 | 0.06389041 | 717.0165 | 0.1025208 | 799.2156 | 0.1297168 | 1362.342
0.144144 | 719.6867 | 0.06410959 | 721.4453 | 0.10425 | 795.7603 | 0.1359116 | 1369.295
0.1454212 | 720.0305 | 0.06432877 | 725.5805 | 0.1059653 | 791.6107 | 0.1393439 | 1370.74
0.1468886 | 720.3427 | 0.06454109 | 729.9695 | 0.1072569 | 787.9562 | 0.1438052 | 1361.63
0.1481522 | 720.326 | 0.06475342 | 734.2746 | 0.1083333 | 784.2278 | 0.1448895 | 1353.202
0.149409 | 720.7745 | 0.0649589 | 738.6929 | 0.1094167 | 780.0699 | 0.145518 | 1345.859
0.1506726 | 720.743 | 0.06516438 | 742.9372 | 0.1104792 | 776.1216 | 0.1461602 | 1337.734
0.1519361 | 720.9191 | 0.06538356 | 747.5107 | 0.1113333 | 772.652 | 0.1470166 | 1325.554
0.1531861 | 720.8835 | 0.06559589 | 751.6775 | 0.1124097 | 767.804 | 0.1476726 | 1316.011
0.1542255 | 721.0784 | 0.06580137 | 755.861 | 0.1132708 | 763.9338 | 0.1481008 | 1308.88
0.1554959 | 720.9464 | 0.066 | 760.055 | 0.1141458 | 759.969 | 0.14875 | 1298.321
0.1567527 | 720.9149 | 0.0664315 | 769.2164 | 0.1152083 | 754.8457 | 0.1495994 | 1284.946
0.1580095 | 720.7766 | 0.06665068 | 773.5068 | 0.1160625 | 750.7866 | 0.1502348 | 1274.785
0.1592663 | 720.8185 | 0.06706849 | 781.9619 | 0.1167153 | 747.3148 | 0.1508909 | 1264.612
0.1605435 | 720.6362 | 0.06727397 | 786.3258 | 0.1175764 | 742.9024 | 0.1513191 | 1257.251
0.1617935 | 720.4999 | 0.0674863 | 790.633 | 0.1186528 | 737.208 | 0.1519613 | 1247.403
0.1630435 | 720.1436 | 0.06770548 | 795.0157 | 0.1192917 | 733.5658 | 0.1525898 | 1237.306
0.1643071 | 719.8942 | 0.06791781 | 799.4235 | 0.1199444 | 730.0161 | 0.1532389 | 1227.211
0.1655774 | 719.6322 | 0.06813013 | 803.7118 | 0.1205764 | 726.419 | 0.1536671 | 1220.151
0.1668342 | 719.1354 | 0.06833561 | 807.8282 | 0.1214306 | 721.3081 | 0.1543025 | 1210.101
0.1680842 | 718.6911 | 0.06854795 | 812.1375 | 0.1220833 | 717.6001 | 0.1549378 | 1200.606
0.1693478 | 718.2342 | 0.06876712 | 816.8807 | 0.1227222 | 713.5019 | 0.1553591 | 1192.817
0.1706046 | 717.5572 | 0.06897945 | 821.2235 | 0.1233889 | 709.2023 | 0.1560083 | 1183.313
0.1718682 | 716.6392 | 0.06959589 | 833.9398 | 0.12425 | 703.586 | 0.1564503 | 1176.137
0.173125 | 716.0397 | 0.07003424 | 842.6212 | 0.1248889 | 699.2987 | 0.1568646 | 1169.027
0.1743886 | 714.8429 | 0.07024657 | 846.7608 | 0.1255347 | 694.9129 | 0.1572859 | 1162.134
0.1756522 | 713.9187 | 0.07045205 | 851.0009 | 0.1261944 | 690.145 | 0.157721 | 1155.228
0.176909 | 712.3823 | 0.07066438 | 855.3542 | 0.1268333 | 685.5435 | 0.1583425 | 1144.454
0.1781793 | 710.8837 | 0.07088356 | 859.7831 | 0.1276875 | 679.2738 | 0.1587914 | 1137.195
0.1796467 | 708.6011 | 0.07110274 | 864.3542 | 0.1283125 | 674.1875 | 0.1592196 | 1129.708
0.1809035 | 706.1908 | 0.07130822 | 868.412 | 0.1287292 | 670.5495 | 0.159634 | 1121.972
0.1821739 | 703.5751 | 0.07152054 | 872.5223 | 0.1291736 | 666.9032 | 0.1602762 | 1111.556
0.1834307 | 700.2424 | 0.07171232 | 876.6471 | 0.1296111 | 662.9405 | 0.1606975 | 1104.379
0.1848981 | 696.0505 | 0.07191095 | 880.9584 | 0.1300278 | 659.2758 | 0.1613467 | 1092.764
0.1861549 | 692.2065 | 0.07212329 | 885.4083 | 0.1304583 | 655.3562 | 0.1617749 | 1085.068
0.1874185 | 688.0104 | 0.07255479 | 893.8592 | 0.1306806 | 653.2156 | 0.1621961 | 1077.025
0.1886753 | 683.4286 | 0.07276712 | 898.1181 |  |  | 0.1626243 | 1069.228
0.1897283 | 679.2346 | 0.07318493 | 906.7829 |  |  | 0.1630525 | 1060.903
0.1909851 | 673.9171 | 0.07339726 | 910.9559 |  |  | 0.1634807 | 1052.627
0.1920312 | 669.3144 | 0.07361644 | 915.2778 |  |  | 0.1639157 | 1044.503
0.1930842 | 664.4937 | 0.07382876 | 919.5452 |  |  | 0.1643439 | 1035.886
0.1941304 | 659.3251 | 0.07423972 | 928.0276 |  |  | 0.1647721 | 1027.48
0.1949796 | 654.8795 | 0.07445891 | 932.4773 |  |  | 0.1652141 | 1018.452
0.195822 | 650.4717 | 0.07467808 | 936.686 |  |  | 0.1656492 | 1009.723
0.1966508 | 646.0073 | 0.07489726 | 940.945 |  |  | 0.1660704 | 1000.009
0.1974864 | 641.3019 | 0.07509589 | 945.1558 |  |  | 0.1664917 | 991.0272
0.1983424 | 636.4644 | 0.0755137 | 953.8477 |  |  | 0.1669199 | 981.7023
0.1991916 | 631.2685 | 0.07572603 | 957.9202 |  |  | 0.1675829 | 967.1101
0.2002446 | 624.6893 | 0.07593151 | 962.2337 |  |  | 0.1679972 | 957.2564
0.2010666 | 619.4389 | 0.07613698 | 966.3837 |  |  | 0.1684254 | 947.8024
0.2017052 | 615.0646 | 0.07634246 | 970.5882 |  |  | 0.1688398 | 937.0596
0.2023234 | 610.8224 | 0.07654794 | 974.646 |  |  | 0.169268 | 927.0207
0.2029619 | 606.1421 | 0.07677397 | 979.2005 |  |  | 0.1697168 | 915.6451
0.2036005 | 601.9397 | 0.0769863 | 983.6816 |  |  | 0.1701381 | 904.7525
0.2042255 | 596.9303 | 0.07741096 | 991.6296 |  |  | 0.1705525 | 893.837
0.2048573 | 592.032 | 0.07761643 | 996.1296 |  |  | 0.1705525 | 893.837
0.2054755 | 587.2869 | 0.07805479 | 1004.57
0.2061141 | 582.0783 | 0.07827397 | 1009.083
0.2067391 | 576.7797 | 0.07869177 | 1017.456
0.2073641 | 571.347 | 0.07910959 | 1025.672
0.2079959 | 565.9415 | 0.07932877 | 1029.902
0.2086277 | 560.033 | 0.07954109 | 1034.222
0.2090625 | 555.8934 | 0.07996575 | 1042.241
0.2096807 | 549.8466 | 0.08018493 | 1046.479
0.2103329 | 543.7453 | 0.08039041 | 1050.606
0.2107405 | 539.3416 | 0.08079452 | 1058.682
0.2111617 | 534.9443 | 0.08079452 | 1058.682
0.2111617 | 534.9443